## Sheet2
Co 2p |  |  | Fe 2p |  |  | O 1s |  |  | C 1s |  |  | Ta 4d |  |  | Pt 4f |  |  | Si 2s
Etch time (s) | Concentration (%) | StdDev | Etch time (s) | Concentration (%) | StdDev | Etch time (s) | Concentration (%) | StdDev | Etch time (s) | Concentration (%) | StdDev | Etch time (s) | Concentration (%) | StdDev | Etch time (s) | Concentration (%) | StdDev | Etch time (s) | Concentration (%) | StdDev
0 | 9.92 | 1.22 | 0 | 6.23 | 1.22 | 0 | 52.23 | 2.34 | 0 | 21.11 | 1.65 | 0 | 0 | 65535 | 0 | 0.01 | 0.07 | 0 | 10.49 | 3.07
300 | 30.28 | 5.87 | 300 | 69.4 | 9.56 | 300 | 0 | 65535 | 300 | 0 | 65535 | 300 | 0.13 | 0.52 | 300 | 0.19 | 0.29 | 300 | 0 | 65535
600 | 39.27 | 1.57 | 600 | 30.68 | 1.35 | 600 | 29.47 | 1.16 | 600 | 0.52 | 0.8 | 600 | 0.04 | 0.13 | 600 | 0.02 | 0.08 | 600 | 0 | 65535
900 | 35.97 | 1.56 | 900 | 33.92 | 1.44 | 900 | 30.03 | 1.21 | 900 | 0.01 | 0.85 | 900 | 0.06 | 0.13 | 900 | 0 | 0.08 | 900 | 0 | 65535
1200 | 36.2 | 1.54 | 1200 | 33.72 | 1.42 | 1200 | 29.97 | 1.18 | 1200 | 0.11 | 0.83 | 1200 | 0 | 65535 | 1200 | 0 | 0.08 | 1200 | 0 | 65535
1500 | 35.37 | 1.63 | 1500 | 34.12 | 1.53 | 1500 | 30.48 | 1.29 | 1500 | 0.01 | 0.9 | 1500 | 0 | 65535 | 1500 | 0.02 | 0.08 | 1500 | 0 | 65535
1800 | 35.22 | 1.55 | 1800 | 32.31 | 1.42 | 1800 | 30.62 | 1.22 | 1800 | 1.85 | 0.81 | 1800 | 0 | 65535 | 1800 | 0 | 0.08 | 1800 | 0 | 65535
2100 | 36.91 | 1.66 | 2100 | 32.14 | 1.5 | 2100 | 30.74 | 1.3 | 2100 | 0.15 | 0.86 | 2100 | 0.06 | 0.14 | 2100 | 0 | 65535 | 2100 | 0 | 65535
2400 | 35.5 | 1.54 | 2400 | 33.49 | 1.42 | 2400 | 30.63 | 1.21 | 2400 | 0.25 | 0.84 | 2400 | 0.09 | 0.14 | 2400 | 0.03 | 0.08 | 2400 | 0 | 65535
2700 | 35.56 | 1.58 | 2700 | 34.17 | 1.47 | 2700 | 30.23 | 1.23 | 2700 | 0 | 65535 | 2700 | 0.02 | 0.15 | 2700 | 0.02 | 0.08 | 2700 | 0 | 65535
3000 | 37.12 | 1.57 | 3000 | 32.07 | 1.41 | 3000 | 29.79 | 1.19 | 3000 | 0.98 | 0.79 | 3000 | 0.04 | 0.15 | 3000 | 0 | 65535 | 3000 | 0 | 65535
3300 | 36.07 | 1.54 | 3300 | 31.4 | 1.38 | 3300 | 32.49 | 1.26 | 3300 | 0.04 | 0.83 | 3300 | 0.01 | 0.14 | 3300 | 0 | 65535 | 3300 | 0 | 65535
3600 | 37.33 | 1.6 | 3600 | 32.69 | 1.42 | 3600 | 29.63 | 1.2 | 3600 | 0.11 | 0.83 | 3600 | 0.2 | 0.15 | 3600 | 0.03 | 0.08 | 3600 | 0 | 65535
3900 | 38.25 | 1.64 | 3900 | 30.44 | 1.41 | 3900 | 30.75 | 1.26 | 3900 | 0.37 | 0.86 | 3900 | 0.19 | 0.15 | 3900 | 0.01 | 0.08 | 3900 | 0 | 65535
4200 | 40.12 | 1.63 | 4200 | 29.59 | 1.35 | 4200 | 30.23 | 1.21 | 4200 | 0.04 | 0.86 | 4200 | 0 | 65535 | 4200 | 0.02 | 0.08 | 4200 | 0 | 65535
4500 | 41.4 | 1.56 | 4500 | 29.36 | 1.28 | 4500 | 28.86 | 1.12 | 4500 | 0.1 | 0.83 | 4500 | 0.29 | 0.17 | 4500 | 0 | 65535 | 4500 | 0 | 65535
4800 | 42.33 | 1.76 | 4800 | 28.52 | 1.4 | 4800 | 28.92 | 1.26 | 4800 | 0 | 65535 | 4800 | 0 | 65535 | 4800 | 0.23 | 0.08 | 4800 | 0 | 65535
5100 | 38.78 | 1.79 | 5100 | 30.16 | 1.53 | 5100 | 28.12 | 1.37 | 5100 | 1.33 | 1.09 | 5100 | 0.58 | 0.17 | 5100 | 1.03 | 0.1 | 5100 | 0 | 65535
5400 | 36.61 | 2.53 | 5400 | 30.11 | 2.27 | 5400 | 24.91 | 1.99 | 5400 | 0 | 65535 | 5400 | 0.89 | 0.27 | 5400 | 7.49 | 0.51 | 5400 | 0 | 65535
5700 | 22.62 | 3.09 | 5700 | 32.12 | 3.86 | 5700 | 15.68 | 2.94 | 5700 | 2.09 | 2.74 | 5700 | 1.5 | 0.47 | 5700 | 25.99 | 2.8 | 5700 | 0 | 65535
6000 | 20.75 | 4.15 | 6000 | 16.65 | 4.28 | 6000 | 6.31 | 3.45 | 6000 | 1.86 | 4.06 | 6000 | 1.45 | 0.69 | 6000 | 52.97 | 8.36 | 6000 | 0 | 65535
6300 | 15.99 | 2.71 | 6300 | 13.95 | 2.93 | 6300 | 33.3 | 4.04 | 6300 | 0 | 65535 | 6300 | 11.48 | 1.48 | 6300 | 25.28 | 2.78 | 6300 | 0 | 65535
6600 | 17.34 | 2.34 | 6600 | 9.8 | 2.41 | 6600 | 50.24 | 4.4 | 6600 | 0 | 65535 | 6600 | 19.56 | 1.98 | 6600 | 3.07 | 0.33 | 6600 | 0 | 65535
6900 | 13.2 | 2.07 | 6900 | 9.84 | 2.14 | 6900 | 53.92 | 4.16 | 6900 | 1.22 | 2.99 | 6900 | 20.91 | 1.88 | 6900 | 0.9 | 0.24 | 6900 | 0 | 65535
7200 | 5.02 | 1 | 7200 | 1.49 | 1.26 | 7200 | 62.42 | 2.37 | 7200 | 0.48 | 1.34 | 7200 | 5.9 | 0.48 | 7200 | 0.09 | 0.07 | 7200 | 24.61 | 2.37
7500 | 0.09 | 0.8 | 7500 | 0.03 | 1.05 | 7500 | 67.33 | 1.96 | 7500 | 0 | 65535 | 7500 | 1.04 | 0.22 | 7500 | 0 | 0.04 | 7500 | 31.51 | 1.74
7800 | 0.12 | 0.75 | 7800 | 0.14 | 0.97 | 7800 | 66.86 | 1.82 | 7800 | 0.14 | 0.79 | 7800 | 0.73 | 0.19 | 7800 | 0.03 | 0.03 | 7800 | 31.97 | 1.62
8100 | 0.4 | 0.71 | 8100 | 0.79 | 0.94 | 8100 | 66.83 | 1.8 | 8100 | 0.74 | 0.73 | 8100 | 0.08 | 0.13 | 8100 | 0 | 65535 | 8100 | 31.16 | 1.64
8400 | 0.1 | 0.71 | 8400 | 0.02 | 0.94 | 8400 | 67.1 | 1.81 | 8400 | 0.71 | 0.71 | 8400 | 0.04 | 0.12 | 8400 | 0.03 | 0.02 | 8400 | 32 | 1.63
8700 | 0.08 | 0.71 | 8700 | 0.95 | 0.93 | 8700 | 66.87 | 1.8 | 8700 | 0 | 65535 | 8700 | 0.02 | 0.13 | 8700 | 0.02 | 0.03 | 8700 | 32.04 | 1.62
9000 | 0.27 | 0.69 | 9000 | 0.34 | 0.51 | 9000 | 66.3 | 1.64 | 9000 | 0.54 | 0.71 | 9000 | 0 | 65535 | 9000 | 0.02 | 0.03 | 9000 | 32.54 | 1.53