## Sheet2
@file | seqno | phase | pku | pku_err | pkv | pkv_err | pkw | pkw_err | lpa_1 | lpa_1_err | vol_2 | vol_2_err | Lvol | Lvol_err | density | density_err | RBragg | RBragg_err | peakLocation | 2-theta | 2-theta(rad) | FWHM | d-spacing | Crystallite size
FeCoO_4137_th1p0_t60_0001_bkgdSub_1D.xy | 1 |  | 0.129687075 | 0.807501452 | 0.176629249 | 0.336057174 | -0.043500109 | 0.032815147 | 8.318135391 | 0.001410088 | 575.5432 | 0.292727046 | 1.360258504 | 0.000691634 | 3.030470733 | 0 | 12.63058 | 0 | 2.467 | 36.14445 | 0.6308396 | 0.02794564 | 2.508012 | 162.1804
FeCoO_4137_th1p0_t60_0002_bkgdSub_1D.xy | 2 |  | 0.151962644 | 0.94021624 | 0.173688109 | 0.391495347 | -0.044260709 | 0.038242099 | 8.318949244 | 0.001651512 | 575.7122 | 0.342912627 | 1.359859315 | 0.000809733 | 5.162970328 | 0 | 15.68555 | 0 | 2.467 | 36.14445 | 0.6308396 | 0.02794564 | 2.508258 | 162.1804
FeCoO_4137_th1p0_t60_0003_bkgdSub_1D.xy | 3 |  | 0.083539394 | 0.98920373 | 0.170072886 | 0.413203809 | -0.040681457 | 0.040404605 | 8.314571419 | 0.001965016 | 574.8038 | 0.407577892 | 1.362008444 | 0.000965474 | 4.567431274 | 0 | 17.63572 | 0 | 2.473 | 36.23308 | 0.6323865 | 0.02816939 | 2.506938 | 160.9329
FeCoO_4137_th1p0_t60_0004_bkgdSub_1D.xy | 4 |  | 0.107955742 | 0.952190701 | 0.192879451 | 0.391424319 | -0.04613135 | 0.037954785 | 8.302790001 | 0.001748377 | 572.3638 | 0.361616255 | 1.367814626 | 0.000863918 | 2.973927693 | 0 | 17.2159 | 0 | 2.473 | 36.23308 | 0.6323865 | 0.02816939 | 2.503385 | 160.9329
FeCoO_4137_th1p0_t60_0005_bkgdSub_1D.xy | 5 |  | 0.149238521 | 1.080813055 | 0.214699229 | 0.440879056 | -0.051624818 | 0.042862144 | 8.296517418 | 0.002295266 | 571.0676 | 0.474012099 | 1.370919382 | 0.001137584 | 99.99989 | 0 | 17.19691 | 0 | 2.479 | 36.32171 | 0.6339335 | 0.02839345 | 2.501494 | 159.7033
FeCoO_4137_th1p0_t60_0006_bkgdSub_1D.xy | 6 |  | 0.217166457 | 1.211564615 | 0.2588356 | 0.49245373 | -0.064561408 | 0.047750104 | 8.283956854 | 0.002909102 | 568.4778 | 0.598962054 | 1.377164819 | 0.001450579 | 3.289243932 | 0 | 16.67807155 | 0 | 2.479 | 36.32171 | 0.6339335 | 0.02839345 | 2.497707 | 159.7033
FeCoO_4137_th1p0_t60_0007_bkgdSub_1D.xy | 7 |  | 0.266525353 | 1.47396266 | 0.372381052 | 0.616057107 | -0.093129196 | 0.065811092 | 8.268032278 | 0.005340108 | 565.2056 | 1.095264692 | 1.385137585 | 0.002683337 | 99.9999 | 0 | 17.31923 | 0 | 2.485 | 36.41036 | 0.6354806 | 0.02861783 | 2.492906 | 158.4914
FeCoO_4137_th1p0_t60_0008_bkgdSub_1D.xy | 8 |  | 0.275722439 | 1.830634898 | 0.409889509 | 0.751640333 | -0.100802538 | 0.074733896 | 8.260070959 | 0.003851628 | 563.5745 | 0.788454301 | 1.389146566 | 0.001942867 | 4.080379252 | 0 | 16.77676 | 0 | 2.491 | 36.499 | 0.6370278 | 0.02884253 | 2.490505 | 157.2968
FeCoO_4137_th1p0_t60_0009_bkgdSub_1D.xy | 9 |  | 0.41183987 | 2.274118381 | 0.463043028 | 0.933188512 | -0.116577863 | 0.092462234 | 8.245567074 | 0.004504612 | 560.611 | 0.918889166 | 1.39648996 | 0.00228828 | 7.526237573 | 0 | 17.33311 | 0 | 2.497 | 36.58766 | 0.6385751 | 0.02906755 | 2.486132 | 156.119
FeCoO_4137_th1p0_t60_0010_bkgdSub_1D.xy | 10 |  | 0.626698769 | 2.559292043 | 0.506660922 | 1.030988267 | -0.135196175 | 0.100359731 | 8.227816871 | 0.005165457 | 556.9983 | 1.04916226 | 1.405547586 | 0.002646696 | 7.638400511 | 0 | 18.2949 | 0 | 2.503 | 36.67631 | 0.6401224 | 0.02929289 | 2.48078 | 154.9577
FeCoO_4137_th1p0_t60_0011_bkgdSub_1D.xy | 11 |  | 0.880172615 | 2.935023294 | 0.599367558 | 1.200105149 | -0.161067384 | 0.119626972 | 8.210264873 | 0.006676221 | 553.4412 | 1.350236197 | 1.414581258 | 0.003450133 | 6.113244343 | 0 | 17.89679 | 0 | 2.509 | 36.76498 | 0.6416699 | 0.02951855 | 2.475488 | 153.8126
FeCoO_4137_th1p0_t60_0012_bkgdSub_1D.xy | 12 |  | 1.221574909 | 3.082161053 | 0.639207102 | 1.220352264 | -0.180027754 | 0.120191297 | 8.182441323 | 0.007048445 | 547.8336 | 1.415871363 | 1.429060796 | 0.003692288 | 4.91492712 | 0 | 17.47086 | 0 | 2.515 | 36.85365 | 0.6432175 | 0.02974453 | 2.467099 | 152.6833
FeCoO_4137_th1p0_t60_0013_bkgdSub_1D.xy | 13 |  | 1.720363251 | 3.304322078 | 0.622329208 | 1.272171447 | -0.194490053 | 0.120800448 | 8.157981284 | 0.00812324 | 542.9353 | 1.622031766 | 1.441953616 | 0.004306578 | 4.186692968 | 0 | 17.54497 | 0 | 2.521 | 36.94232 | 0.6447651 | 0.02997083 | 2.459724 | 151.5696
FeCoO_4137_th1p0_t60_0014_bkgdSub_1D.xy | 14 |  | 1.851088613 | 3.241196714 | 0.482482665 | 1.267204076 | -0.171368757 | 0.121597085 | 8.142904758 | 0.00621429 | 539.9308 | 1.236274493 | 1.449977753 | 0.003319005 | 3.6957756 | 0 | 17.09754 | 0 | 2.527 | 37.031 | 0.6463129 | 0.03019746 | 2.455178 | 150.471
FeCoO_4137_th1p0_t60_0015_bkgdSub_1D.xy | 15 |  | 1.994315572 | 3.348836528 | 0.281864364 | 1.303182513 | -0.141290654 | 0.123267968 | 8.125504211 | 0.006582583 | 536.4768 | 1.303952217 | 1.459312979 | 0.00354592 | 4.254470158 | 0 | 17.34917 | 0 | 2.533 | 37.11968 | 0.6478607 | 0.0304244 | 2.449932 | 149.3874
FeCoO_4137_th1p0_t60_0016_bkgdSub_1D.xy | 16 |  | 2 | 3.059612623 | 1.047712603 | 1.177191193 | -0.250887702 | 0.114422242 | 8.092388272 | 0.00483869 | 529.9442 | 0.950705275 | 1.47730194 | 0.002649444 | 2.040575619 | 0 | 14.69124 | 0 | 2.539 | 37.20837 | 0.6494086 | 0.03065168 | 2.439947 | 148.3183
FeCoO_4137_th1p0_t60_0017_bkgdSub_1D.xy | 17 |  | 2 | 3.469268337 | 1.249211494 | 1.389017608 | -0.286217968 | 0.137167713 | 8.077654315 | 0.004835666 | 527.0548 | 0.946654434 | 1.485400664 | 0.00266716 | 2.12956944 | 0 | 13.89421 | 0 | 2.545 | 37.29707 | 0.6509567 | 0.03087927 | 2.435504 | 147.2635
FeCoO_4137_th1p0_t60_0018_bkgdSub_1D.xy | 18 |  | 1.999095003 | 3.093073282 | 1.372791605 | 1.259252003 | -0.306778471 | 0.126116444 | 8.037955911 | 0.004237826 | 519.3222 | 0.821483952 | 1.507518134 | 0.002383936 | 3.164325479 | 0 | 13.88157 | 0 | 2.551 | 37.38577 | 0.6525048 | 0.0311072 | 2.423535 | 146.2227
@file | seqno | phase | pku | pku_err | pkv | pkv_err | pkw | pkw_err | lpa_1 | lpa_1_err | vol_2 | vol_2_err | Lvol | Lvol_err | density | density_err | RBragg | RBragg_err | peakLocation | 2-theta | 2-theta(rad) | FWHM | d-spacing | Crystallite size
FeCoO_4137_th1p0_t60_0001_bkgdSub_1D.xy | 1 |  | 0.085664891 | 0.633319197 | 0.096274973 | 0.257034298 | -0.026376783 | 0.024337565 | 8.322698022 | 0.00149983 | 576.4908 | 0.311698631 | 1.358022586 | 0.000734039 | 99.9999 | 0 | 8.706723448 | 0 | 2.467 | 36.14445 | 0.6308396 | 0.02794564 | 2.509388 | 162.1804
FeCoO_4137_th1p0_t60_0002_bkgdSub_1D.xy | 2 |  | 0.095853476 | 0.802322368 | 0.090977409 | 0.324553691 | -0.026099311 | 0.030602814 | 8.323122443 | 0.002017547 | 576.579 | 0.419334746 | 1.357814847 | 0.000987216 | 99.9999 | 0 | 12.03471 | 0 | 2.467 | 36.14445 | 0.6308396 | 0.02794564 | 2.509516 | 162.1804
FeCoO_4137_th1p0_t60_0003_bkgdSub_1D.xy | 3 |  | 0.080227626 | 0.776928804 | 0.016325039 | 0.339763646 | -0.014223389 | 0.03481773 | 8.319219758 | 0.002182631 | 575.7684 | 0.453221154 | 1.359726665 | 0.00107 | 99.9999 | 0 | 11.73195 | 0 | 2.473 | 36.23308 | 0.6323865 | 0.02816939 | 2.508339 | 160.9329
FeCoO_4137_th1p0_t60_0004_bkgdSub_1D.xy | 4 |  | 0.132169901 | 0.666414999 | -0.012256619 | 0.281769304 | -0.01028893 | 0.028089613 | 8.309387389 | 0.002278981 | 573.7293 | 0.47211031 | 1.364559209 | 0.001122532 | 99.99989684 | 0 | 11.65251 | 0 | 2.473 | 36.23308 | 0.6323865 | 0.02816939 | 2.505375 | 160.9329
FeCoO_4137_th1p0_t60_0005_bkgdSub_1D.xy | 5 |  | 0.15977845 | 0.691296503 | -0.038204296 | 0.292954834 | -0.005138 | 0.029310565 | 8.301898276 | 0.00249443 | 572.1794 | 0.515811297 | 1.368255433 | 0.001233092 | 3.236108576 | 0 | 11.44694 | 0 | 2.479 | 36.32171 | 0.6339335 | 0.02839345 | 2.503117 | 159.7033
FeCoO_4137_th1p0_t60_0006_bkgdSub_1D.xy | 6 |  | 0.183474511 | 0.828089036 | -0.017722281 | 0.355386938 | -0.01127033 | 0.03622813 | 8.294090834 | 0.003455061 | 570.5666 | 0.713112323 | 1.372122994 | 0.001714409 | 3.36867674 | 0 | 11.46336199 | 0 | 2.479 | 36.32171 | 0.6339335 | 0.02839345 | 2.500762 | 159.7033
FeCoO_4137_th1p0_t60_0007_bkgdSub_1D.xy | 7 |  | 0.255582127 | 0.689804093 | -0.01775931 | 0.211198886 | -0.015165335 | 0.017106537 | 8.284456014 | 0.004773986 | 568.5805 | 0.983045943 | 1.3769159 | 0.002379902 | 99.9999 | 0 | 12.073 | 0 | 2.485 | 36.41036 | 0.6354806 | 0.02861783 | 2.497857 | 158.4914
FeCoO_4137_th1p0_t60_0008_bkgdSub_1D.xy | 8 |  | 0.031259557 | 1.447654355 | 0.079921902 | 0.645583689 | -0.025132868 | 0.070722555 | 8.267211163 | 0.006375122 | 565.0373 | 1.30728788 | 1.38555035 | 0.003204691 | 3.761097014 | 0 | 12.22926728 | 0 | 2.491 | 36.499 | 0.6370278 | 0.02884253 | 2.492658 | 157.2968
[19 empty] | 2.497 | 36.58766 | 0.6385751 | 0.02906755 | 0 | 156.119
[19 empty] | 2.503 | 36.67631 | 0.6401224 | 0.02929289 | 0 | 154.9577
[19 empty] | 2.509 | 36.76498 | 0.6416699 | 0.02951855 | 0 | 153.8126
[19 empty] | 2.515 | 36.85365 | 0.6432175 | 0.02974453 | 0 | 152.6833
[19 empty] | 2.521 | 36.94232 | 0.6447651 | 0.02997083 | 0 | 151.5696
[19 empty] | 2.527 | 37.031 | 0.6463129 | 0.03019746 | 0 | 150.471
[19 empty] | 2.533 | 37.11968 | 0.6478607 | 0.0304244 | 0 | 149.3874
[19 empty] | 2.539 | 37.20837 | 0.6494086 | 0.03065168 | 0 | 148.3183
[19 empty] | 2.545 | 37.29707 | 0.6509567 | 0.03087927 | 0 | 147.2635
[19 empty] | 2.551 | 37.38577 | 0.6525048 | 0.0311072 | 0 | 146.2227
@file | No | Fe-content | Lattice parameter | Volume | Peak Location | FWHM (311) | Crystalize size | d-spacing
FeCoO_4137_th1p0_t60_0001_bkgdSub_1D.xy | 1 | 0.71 | 8.318135391 | 575.5432 | 2.467 | 0.02794564 | 162.1804 | 2.508012
FeCoO_4137_th1p0_t60_0002_bkgdSub_1D.xy | 2 | 0.68 | 8.318949244 | 575.7122 | 2.467 | 0.02794564 | 162.1804 | 2.508258
FeCoO_4137_th1p0_t60_0003_bkgdSub_1D.xy | 3 | 0.65 | 8.314571419 | 574.8038 | 2.473 | 0.02816939 | 160.9329 | 2.506938
FeCoO_4137_th1p0_t60_0004_bkgdSub_1D.xy | 4 | 0.64 | 8.302790001 | 572.3638 | 2.473 | 0.02816939 | 160.9329 | 2.503385
FeCoO_4137_th1p0_t60_0005_bkgdSub_1D.xy | 5 | 0.62 | 8.296517418 | 571.0676 | 2.479 | 0.02839345 | 159.7033 | 2.501494
FeCoO_4137_th1p0_t60_0006_bkgdSub_1D.xy | 6 | 0.6 | 8.283956854 | 568.4778 | 2.479 | 0.02839345 | 159.7033 | 2.497707
FeCoO_4137_th1p0_t60_0007_bkgdSub_1D.xy | 7 | 0.57 | 8.268032278 | 565.2056 | 2.485 | 0.02861783 | 158.4914 | 2.492906
FeCoO_4137_th1p0_t60_0008_bkgdSub_1D.xy | 8 | 0.55 | 8.260070959 | 563.5745 | 2.491 | 0.02884253 | 157.2968 | 2.490505
FeCoO_4137_th1p0_t60_0009_bkgdSub_1D.xy | 9 | 0.53 | 8.245567074 | 560.611 | 2.497 | 0.02906755 | 156.119 | 2.486132
FeCoO_4137_th1p0_t60_0010_bkgdSub_1D.xy | 10 | 0.51 | 8.227816871 | 556.9983 | 2.503 | 0.02929289 | 154.9577 | 2.48078
FeCoO_4137_th1p0_t60_0011_bkgdSub_1D.xy | 11 | 0.48 | 8.210264873 | 553.4412 | 2.509 | 0.02951855 | 153.8126 | 2.475488
FeCoO_4137_th1p0_t60_0012_bkgdSub_1D.xy | 12 | 0.46 | 8.182441323 | 547.8336 | 2.515 | 0.02974453 | 152.6833 | 2.467099
FeCoO_4137_th1p0_t60_0013_bkgdSub_1D.xy | 13 | 0.44 | 8.157981284 | 542.9353 | 2.521 | 0.02997083 | 151.5696 | 2.459724
FeCoO_4137_th1p0_t60_0014_bkgdSub_1D.xy | 14 | 0.41 | 8.142904758 | 539.9308 | 2.527 | 0.03019746 | 150.471 | 2.455178
FeCoO_4137_th1p0_t60_0015_bkgdSub_1D.xy | 15 | 0.39 | 8.125504211 | 536.4768 | 2.533 | 0.0304244 | 149.3874 | 2.449932
FeCoO_4137_th1p0_t60_0016_bkgdSub_1D.xy | 16 | 0.36 | 8.092388272 | 529.9442 | 2.539 | 0.03065168 | 148.3183 | 2.439947
FeCoO_4137_th1p0_t60_0017_bkgdSub_1D.xy | 17 | 0.34 | 8.077654315 | 527.0548 | 2.545 | 0.03087927 | 147.2635 | 2.435504
FeCoO_4137_th1p0_t60_0018_bkgdSub_1D.xy | 18 | 0.32 | 8.037955911 | 519.3222 | 2.551 | 0.0311072 | 146.2227 | 2.423535
@file | seqno | phase | pku | pku_err | pkv | pkv_err | pkw | pkw_err | lpa_1 | lpa_1_err | vol_2 | vol_2_err | Lvol | Lvol_err | density | density_err | RBragg | peakLocation | 2-theta | 2-theta(rad) | FWHM | d-spacing | Crystallite size
FeCoO_4137_th1p0_t60_0001_bkgdSub_1D.xy | 1 |  | 0.12854281 | 0.633071449 | 0.077226072 | 0.256818837 | -0.024389427 | 0.024301504 | 8.32268389 | 0.001500374 | 576.4879 | 0.311810785 | 1.358029504 | 0.000734311 | 99.9999 | 0 | 8.704575568 | 2.467 | 36.14445 | 0.6308396 | 0.02794564 | 2.509384 | 162.1804
FeCoO_4137_th1p0_t60_0002_bkgdSub_1D.xy | 2 |  | 0.134549222 | 0.802290536 | 0.073462187 | 0.324386005 | -0.024269371 | 0.030564312 | 8.323089269 | 0.002020592 | 576.5721 | 0.41996426 | 1.357831083 | 0.000988722 | 99.9999 | 0 | 12.03262 | 2.467 | 36.14445 | 0.6308396 | 0.02794564 | 2.509506 | 162.1804
FeCoO_4137_th1p0_t60_0003_bkgdSub_1D.xy | 3 |  | 0.068505397 | 0.755884099 | 0.015705135 | 0.327497449 | -0.012050772 | 0.032947423 | 8.320241125 | 0.001825452 | 575.9804 | 0.379146386 | 1.359225979 | 0.000894459 | 99.9999 | 0 | 11.77864 | 2.473 | 36.23308 | 0.6323865 | 0.02816939 | 2.508647 | 160.9329
FeCoO_4137_th1p0_t60_0004_bkgdSub_1D.xy | 4 |  | 0.10881124 | 0.660029259 | -0.00247989 | 0.277984266 | -0.011180458 | 0.027564065 | 8.309532127 | 0.002236703 | 573.7593 | 0.463368149 | 1.364487905 | 0.00110163 | 99.9999 | 0 | 11.65262 | 2.473 | 36.23308 | 0.6323865 | 0.02816939 | 2.505418 | 160.9329
FeCoO_4137_th1p0_t60_0005_bkgdSub_1D.xy | 5 |  | 0.100400645 | 0.691635331 | -0.012373628 | 0.29310255 | -0.007643516 | 0.029335735 | 8.301644152 | 0.002505668 | 572.1269 | 0.518103384 | 1.368381089 | 0.001238799 | 3.335691332 | 0 | 11.43832981 | 2.479 | 36.32171 | 0.6339335 | 0.02839345 | 2.50304 | 159.7033
FeCoO_4137_th1p0_t60_0006_bkgdSub_1D.xy | 6 |  | 0.171706488 | 0.82763373 | -0.013465149 | 0.355193052 | -0.011841067 | 0.036240489 | 8.294313652 | 0.00354263 | 570.6126 | 0.731225612 | 1.372012416 | 0.001757672 | 3.399384404 | 0 | 11.46942 | 2.479 | 36.32171 | 0.6339335 | 0.02839345 | 2.50083 | 159.7033
FeCoO_4137_th1p0_t60_0007_bkgdSub_1D.xy | 7 |  | 0.290009342 | 1.083059009 | -0.055155817 | 0.462912865 | -0.0078279 | 0.046299336 | 8.286135161 | 0.003556297 | 568.9263 | 0.732599727 | 1.376078993 | 0.001771429 | 99.9999 | 0 | 12.13815 | 2.485 | 36.41036 | 0.6354806 | 0.02861783 | 2.498364 | 158.4914
FeCoO_4137_th1p0_t60_0008_bkgdSub_1D.xy | 8 |  | 0.322771838 | 1.766231906 | -0.032150703 | 0.716899682 | -0.012105358 | 0.06807343 | 8.27527495 | 0.001272225 | 566.6923 | 0.261392782 | 1.381503874 | 0.000637042 | 4.108597978 | 0 | 12.43294 | 2.491 | 36.499 | 0.6370278 | 0.02884253 | 2.495089 | 157.2968
FeCoO_4137_th1p0_t60_0009_bkgdSub_1D.xy | 9 |  | 0.189246476 | 1.565994905 | 0.006767679 | 0.678726049 | -0.019468854 | 0.071266886 | 8.257393324 | 0.005392434 | 563.0266 | 1.103152321 | 1.390498385 | 0.002723622 | 5.420765107 | 0 | 12.02474 | 2.497 | 36.58766 | 0.6385751 | 0.02906755 | 2.489698 | 156.119
FeCoO_4137_th1p0_t60_0010_bkgdSub_1D.xy | 10 |  | -0.025751781 | 2.076484588 | 0.028246739 | 0.883274146 | -0.022951548 | 0.090684371 | 8.243621574 | 0.006293885 | 560.2142 | 1.283274524 | 1.397478911 | 0.003200224 | 99.9999 | 0 | 12.70641 | 2.503 | 36.67631 | 0.6401224 | 0.02929289 | 2.485545 | 154.9577
FeCoO_4137_th1p0_t60_0011_bkgdSub_1D.xy | 11 |  | -0.058942945 | 2.369985669 | -0.016753476 | 0.977662577 | -0.022169312 | 0.095839797 | 8.231853272 | 0.002161929 | 557.8184 | 0.439542917 | 1.403481014 | 0.001105566 | 99.9999 | 0 | 12.42129 | 2.509 | 36.76498 | 0.6416699 | 0.02951855 | 2.481997 | 153.8126
FeCoO_4137_th1p0_t60_0012_bkgdSub_1D.xy | 12 |  | -0.417356681 | 2.934992219 | -0.045846271 | 1.151052557 | -0.006121264 | 0.108936973 | 8.20852918 | 0.002427701 | 553.0903 | 0.490784245 | 1.415478787 | 0.001255647 | 99.9999 | 0 | 11.80873 | 2.515 | 36.85365 | 0.6432175 | 0.02974453 | 2.474965 | 152.6833
FeCoO_4137_th1p0_t60_0013_bkgdSub_1D.xy | 13 |  | -0.883831571 | 3.544989213 | -0.051355033 | 1.330129432 | 0.005634573 | 0.122597324 | 8.181286115 | 0.002443721 | 547.6016 | 0.490749019 | 1.429666238 | 0.001280852 | 99.9999 | 0 | 11.4027 | 2.521 | 36.94232 | 0.6447651 | 0.02997083 | 2.466751 | 151.5696
FeCoO_4137_th1p0_t60_0014_bkgdSub_1D.xy | 14 |  | -0.999999987 | 3.631661575 | -0.314096203 | 1.344446264 | 0.038217412 | 0.123088026 | 8.148010429 | 0.002455558 | 540.947 | 0.489123009 | 1.447253724 | 0.001308211 | 99.9999 | 0 | 10.50045 | 2.527 | 37.031 | 0.6463129 | 0.03019746 | 2.456718 | 150.471
FeCoO_4137_th1p0_t60_0015_bkgdSub_1D.xy | 15 |  | -1 | 3.819000023 | -0.294793362 | 1.414781775 | 0.042773955 | 0.129452752 | 8.12904621 | 0.002667387 | 537.1787 | 0.528846779 | 1.457406249 | 0.001434371 | 99.99989965 | 0 | 10.95305 | 2.533 | 37.11968 | 0.6478607 | 0.0304244 | 2.451 | 149.3874
FeCoO_4137_th1p0_t60_0016_bkgdSub_1D.xy | 16 |  | -0.999975586 | 3.122543276 | -0.44082133 | 1.131641376 | 0.060936159 | 0.101832149 | 8.106475028 | 0.002369046 | 532.7165 | 0.46709177 | 1.469613919 | 0.001288187 | 1.673407473 | 0 | 8.797897944 | 2.539 | 37.20837 | 0.6494086 | 0.03065168 | 2.444194 | 148.3183
FeCoO_4137_th1p0_t60_0017_bkgdSub_1D.xy | 17 |  | -0.999999688 | 2.872252647 | -0.430156621 | 1.050415611 | 0.062485956 | 0.095016708 | 8.090186452 | 0.00228334 | 529.5117 | 0.448386364 | 1.478508454 | 0.001251614 | 99.9999 | 0 | 8.876929471 | 2.545 | 37.29707 | 0.6509567 | 0.03087927 | 2.439283 | 147.2635
FeCoO_4137_th1p0_t60_0018_bkgdSub_1D.xy | 18 |  | -0.999996948 | 2.40818072 | -0.261209918 | 0.901674911 | 0.042791993 | 0.082776893 | 8.046906542 | 0.001578085 | 521.059 | 0.306586443 | 1.502493259 | 0.000883789 | 99.9999 | 0 | 8.360454953 | 2.551 | 37.38577 | 0.6525048 | 0.0311072 | 2.426234 | 146.2227
New table
@file | No | Fe-content | Lattice parameter | Volume | Peak Location | FWHM (311) | Crystalize size | d-spacing
FeCoO_4137_th1p0_t60_0001_bkgdSub_1D.xy | 1 | 0.71 | 8.32268389 | 576.4879 | 2.467 | 0.02794564 | 162.1804 | 2.509384
FeCoO_4137_th1p0_t60_0002_bkgdSub_1D.xy | 2 | 0.68 | 8.323089269 | 576.5721 | 2.467 | 0.02794564 | 162.1804 | 2.509506
FeCoO_4137_th1p0_t60_0003_bkgdSub_1D.xy | 3 | 0.65 | 8.320241125 | 575.9804 | 2.473 | 0.02816939 | 160.9329 | 2.508647
FeCoO_4137_th1p0_t60_0004_bkgdSub_1D.xy | 4 | 0.64 | 8.309532127 | 573.7593 | 2.473 | 0.02816939 | 160.9329 | 2.505418
FeCoO_4137_th1p0_t60_0005_bkgdSub_1D.xy | 5 | 0.62 | 8.301644152 | 572.1269 | 2.479 | 0.02839345 | 159.7033 | 2.50304
FeCoO_4137_th1p0_t60_0006_bkgdSub_1D.xy | 6 | 0.6 | 8.294313652 | 570.6126 | 2.479 | 0.02839345 | 159.7033 | 2.50083
FeCoO_4137_th1p0_t60_0007_bkgdSub_1D.xy | 7 | 0.57 | 8.286135161 | 568.9263 | 2.485 | 0.02861783 | 158.4914 | 2.498364
FeCoO_4137_th1p0_t60_0008_bkgdSub_1D.xy | 8 | 0.55 | 8.27527495 | 566.6923 | 2.491 | 0.02884253 | 157.2968 | 2.495089
FeCoO_4137_th1p0_t60_0009_bkgdSub_1D.xy | 9 | 0.53 | 8.257393324 | 563.0266 | 2.497 | 0.02906755 | 156.119 | 2.489698
FeCoO_4137_th1p0_t60_0010_bkgdSub_1D.xy | 10 | 0.51 | 8.243621574 | 560.2142 | 2.503 | 0.02929289 | 154.9577 | 2.485545
FeCoO_4137_th1p0_t60_0011_bkgdSub_1D.xy | 11 | 0.48 | 8.231853272 | 557.8184 | 2.509 | 0.02951855 | 153.8126 | 2.481997
FeCoO_4137_th1p0_t60_0012_bkgdSub_1D.xy | 12 | 0.46 | 8.20852918 | 553.0903 | 2.515 | 0.02974453 | 152.6833 | 2.474965
FeCoO_4137_th1p0_t60_0013_bkgdSub_1D.xy | 13 | 0.44 | 8.181286115 | 547.6016 | 2.521 | 0.02997083 | 151.5696 | 2.466751
FeCoO_4137_th1p0_t60_0014_bkgdSub_1D.xy | 14 | 0.41 | 8.148010429 | 540.947 | 2.527 | 0.03019746 | 150.471 | 2.456718
FeCoO_4137_th1p0_t60_0015_bkgdSub_1D.xy | 15 | 0.39 | 8.12904621 | 537.1787 | 2.533 | 0.0304244 | 149.3874 | 2.451
FeCoO_4137_th1p0_t60_0016_bkgdSub_1D.xy | 16 | 0.36 | 8.106475028 | 532.7165 | 2.539 | 0.03065168 | 148.3183 | 2.444194
FeCoO_4137_th1p0_t60_0017_bkgdSub_1D.xy | 17 | 0.34 | 8.090186452 | 529.5117 | 2.545 | 0.03087927 | 147.2635 | 2.439283
FeCoO_4137_th1p0_t60_0018_bkgdSub_1D.xy | 18 | 0.32 | 8.046906542 | 521.059 | 2.551 | 0.0311072 | 146.2227 | 2.426234