## Sheet1
MA | Roughness Ra (nm)
1 | 3.29
2 | 2.9
3 | 2
4 | 1.73
5 | 1.74
6 | 1.83
7 | 1.82
8 | 1.92
9 | 1.97
10 | 2.03
11 | 2.14
12 | 2.33
13 | 2.36
14 | 2.27
15 | 2.52
16 | 2.74
17 | 2.43
18 | 2.37
19 | 2.48
20 | 0.451