## Tabelle1
Name Carl | Name Nastia | CV | Sweep Rate (mV/s) | EIS | previously exposed to EG | NaOH | KOH | Flow Rate (uL/s) | Annealed | Comment
238 | Prep4_EIS_2 | True | 5 | True | False | True | False | 5 | True
284 | Prep5_EIS_1 | True | 5 | True | False | True | False | 5 | False
324 | Prep6_EIS_1 | True | 5 | True | False | True | False | 5 | True | current should be multilied by 10
359 | Prep7_EIS_1 | True | 5 | True | False | True | False | 5 | False | current should be multilied by 10
360 | Prep7_EIS_2 | True | 5 | True | False | True | False | 5 | False | current should be multilied by 10
363 | Prep7_EIS_3 | True | 5 | True | False | False | True | 5 | False | current should be multilplied by 10
398 | Prep8_EIS_1 | True | 5 | True | False | True | False | 5 | True | current should be multilplied by 10; pstat not responsive at 740 mV
399 | Prep8_EIS_2 | True | 5 | True | False | True | False | 5 | True | current should be multilplied by 10
402 | Prep8_EIS_3 | True | 5 | True | False | False | True | 5 | True | current should be multilplied by 10
403 | Prep8_EIS_4 | True | 5 | True | False | False | True | 5 | True | current should be multilplied by 10
425 | Prep9_EIS_1 | True | 5 | True | Flase | True | False | 5 | False | current should be multilplied by 10
461 | Prep10_EIS_1 | True | 5 | True | False | True | False | 5 | False | current should be multilplied by 10
497 | Prep11_EIS_1 | True | 5 | True | False | True | False | 5 | False | current should be multilplied by 10
511 | Prep11_EIS_4 | True | 5 | True | True | True | False | 5 | False | current should be multilplied by 10
541 | Prep12_EIS_1 | True | 5 | True | False | True | False | 5 | True | current should be multilplied by 10
547 | Prep12_EIS_5 | True | 5 | True | True | True | False | 5 | True | current should be multilplied by 10